## Emission_Factors
material | method | altitude_interval | BC_prim | Al2O3 | Ag2O | C | CO | CO2 | CH4 | Cl | Cl2 | CLO | Cr2O3 | CuO | Fe2O3 | H | H2 | H2O | HCl | HCN | HNC | HOCL | MgO | Mg2 | Mn | MnO2 | NiO | NH3 | OH | SiO2 | SnO2 | TiO2 | V2O5 | V4O10 | ZnO | Zn | NO | NO2 | AL(at) | Ag(at) | Au(at) | B(at) | C(at) | CL(at) | Cr(at) | Co(at) | Cu(at) | Fe(at) | H(at) | Li(at) | Mg(at) | Mo(at) | Mn(at) | N(at) | Nb(at) | Ni(at) | O(at) | P(at) | Pb(at) | S(at) | Si(at) | Sn(at) | Ta(at) | Ti(at) | V(at) | W(at) | Zr(at) | Zn(at) | notes
A316 | stoichiometric | [0,120] | 0 | 0 | 0 |  |  | 0.007328282 |  |  | 0 |  | 0.3653887 | 0 | 0.7263095 |  |  | 0 |  |  |  |  | 0 |  |  | 0.03165022 | 0.2545108 |  |  | 0.0427844 | 0 | 0 | 0 |  | 0
AA2195 | stoichiometric | [0,120] | 0 | 1.758489 | 0.006444949 |  |  | 0 |  |  | 0 |  | 0 | 0.05382951 | 0 |  |  | 0 |  |  |  |  | 0.01326476 |  |  | 0 | 0 |  |  | 0.002567064 | 0.003173911 | 0.001668498 | 0 |  | 0.001991557 |  | 0 | 0
AA2198 | stoichiometric | [0,120] | 0 | 1.762268 | 0.006444949 |  |  | 0 |  |  | 0 |  | 0.0007307774 | 0.04381472 | 0 |  |  | 0 |  |  |  |  | 0.01326476 |  |  | 0.007912556 | 0 |  |  | 0.001711376 | 0.003173911 | 0.001668498 | 0 |  | 0.004356531 |  | 0 | 0
AA2219 | stoichiometric | [0,120] | 0 | 1.74394 | 0 |  |  | 0 |  |  | 0 |  | 0 | 0.08512574 | 0.004289229 |  |  | 0 |  |  |  |  | 0 |  |  | 0.006330045 | 0 |  |  | 0 | 0 | 0 | 0 |  | 0
AA5056 | stoichiometric | [0,120] | 0 | 1.789287 | 0 |  |  | 0 |  |  | 0 |  | 0 | 0 | 0.005718972 |  |  | 0 |  |  |  |  | 0.09285332 |  |  | 0 | 0 |  |  | 0 | 0 | 0 | 0 |  | 0
AA7075 | stoichiometric | [0,120] | 0 | 1.649847 | 0 |  |  | 0 |  |  | 0 |  | 0.004092353 | 0.02503698 | 0.007148715 |  |  | 0 |  |  |  |  | 0.04808476 |  |  | 0.004747534 | 0 |  |  | 0.008556881 | 0 | 0.003336996 | 0 |  | 0.07592811 |  | 0 | 0
AlTi | stoichiometric | [0,120] | 0 | 1.109093 | 0 |  |  | 0 |  |  | 0 |  | 0.001461555 | 0 | 0 |  |  | 0 |  |  |  |  | 0.02321333 |  |  | 0 | 0 |  |  | 0 | 0.01142608 | 0.5639524 | 0.02677751 |  | 0.04481003
CFRP | stoichiometric | [0,120] | 0.025 | 0 | 0 |  |  | 3.349025 |  |  | 0.0131 |  | 0 | 0 | 0 |  |  | 0.2073155 |  |  |  |  | 0 |  |  | 0 | 0 |  |  | 0 | 0 | 0 | 0 |  | 0 |  | 0.0578475 | 0.08868923
CFRPAl | stoichiometric | [0,120] | 0 | 0.853076 | 0 |  |  | 1.674513 |  |  | #REF! |  | 0.00160771 | 0 | 0 |  |  | 0.1036577 |  |  |  |  | 0.01906809 |  |  | 0 | 0 |  |  | 0 | 0.009521734 | 0 | 0 |  | 0.03547461 |  | 0.02892375 | 0.04434461
Inconel718 | stoichiometric | [0,120] | 0 | 0.01511541 | 0 |  |  | 0.002931313 |  |  | 0 |  | 0.3069265 | 0.003755547 | 0.1689956 |  |  | 0 |  |  |  |  | 0 |  |  | 0 | 0.6999046 |  |  | 0.007487271 | 0 | 0.01918773 | 0 |  | 0
SiCu | stoichiometric | [0,120] | 0 | 0 | 0.01074158 |  |  | 0 |  |  | 0 |  | 0 | 0.3880732 | 0.2287589 |  |  | 0 |  |  |  |  | 0 |  |  | 0 | 0.2672363 |  |  | 0.6631583 | 0 | 0 | 0 |  | 0 |  | 0 | 0
Ti6Al4V | stoichiometric | [0,120] | 0 | 0.1133656 | 0 |  |  | 0 |  |  | 0 |  | 0 | 0 | 0 |  |  | 0 |  |  |  |  | 0 |  |  | 0 | 0 |  |  | 0 | 0 | 1.501648 | 0.0714067 |  | 0
AA2219 | REAT | [45,50] |  | 1.747483 | [9 empty] | 0.085290871 | 0.004297802 | [9 empty] | 0.003651418 | [11 empty] | 0.01000608 | 8.296023e-05
AA2219 | REAT | [50,55] |  | 1.747468 | [9 empty] | 0.0852911629 | 0.00429784895 | [9 empty] | 0.00369483765 | [11 empty] | 0.03534294235 | 0.000220611073
AA2219 | REAT | [55,60] |  | 1.747467 | [9 empty] | 0.08529122 | 0.004297831 | [9 empty] | 0.003962246 | [11 empty] | 0.0004915826 | 2.537402e-06
AA2219 | REAT | [60,65] |  | 1.747473 | [9 empty] | 0.08529137068 | 0.00429782064 | [9 empty] | 0.00398594516 | [11 empty] | 0.0001112266 | 3.8265572e-07
AA2219 | REAT | [65,70] |  | 1.747457199 | [9 empty] | 0.08529111 | 0.004297844 | [9 empty] | 0.00398742 | [11 empty] | 5.318088e-05 | 1.24225e-07
AA7475 | REAT | [50,55] |  | 1.705825 | [8 empty] | 0.003214782 | [10 empty] | 0.0551775 | [6 empty] | 0.01903965 |  |  |  |  | 0.05698834 | 0.007193027 | 4.29189e-05
AA7475 | REAT | [55,60] |  | 1.705844 | [8 empty] | 0.003214786 | [10 empty] | 0.05517741 | [6 empty] | 0.01903949 |  |  |  |  | 0.05698849 | 0.0007919054 | 4.095272e-06
AA7475 | REAT | [60,65] |  | 1.705843 | [8 empty] | 0.003214777 | [10 empty] | 0.05517741 | [6 empty] | 0.01903949 |  |  |  |  | 0.05698844 | 0.0001329076 | 4.540264e-07
AA7475 | REAT | [65,70] |  | 1.705849 | [8 empty] | 0.003214794 | [10 empty] | 0.05517708 | [6 empty] | 0.0190395 |  |  |  |  | 0.05698848 | 0.0001582375 | 3.944799e-07
AA7475 | REAT | [70,75] |  | 1.705839675 | [8 empty] | 0.0032147635 | [10 empty] | 0.055178028 | [6 empty] | 0.019039469 |  |  |  |  | 0.0569884415 | 7.27728e-05 | 1.2615635e-07
AlTi | REAT | [35,40] |  | 1.109114123 | [8 empty] | 0.0014615108 | [10 empty] | 0.0335931846 | [6 empty] | 0.0114260218 | 0.563956422 | 0 | 0.026777834 |  | 0.0359999454 | 0.0267050458 | 0.00044454954
AlTi | REAT | [40,45] |  | 1.109118 | [8 empty] | 0.001461552625 | [10 empty] | 0.03359275 | [6 empty] | 0.01142598 | 0.5639513125 | 0.01142467 | 0.01559642 |  | 0.0359999 | 0.001614673 | 2.233079e-05
AlTi | REAT | [45,50] |  | 1.109114 | [8 empty] | 0.0014615562 | [10 empty] | 0.03359282 | [6 empty] | 0.01142605 | 0.5639510846 | 0.02110228 | 0.005675463 |  | 0.0360001574 | 0.000274166 | 2.620691e-06
AlTi | REAT | [50,55] |  | 1.109117 | [8 empty] | 0.001461556 | [10 empty] | 0.0335932 | [6 empty] | 0.01142599 | 0.5639506 | 0.0222048 | 0.004573217 |  | 0.03599988 | 0.000111276 | 7.39293e-07
CFRP | REAT | [55,60] |  |  |  | 0 | 0 | 3.35 | 0 | 0.0001222286 | 3.107143e-06 | 7.875714e-08 |  |  |  | 0 | 0 | 0.204 | 0.01334286 | 0 | 0 | 1.724286e-08 | [5 empty] | 0 | 3.06e-06 | [7 empty] | 0.001908714 | 4.038143e-06
CFRP | REAT | [60,65] |  |  |  | 0 | 0.7007368 | 2.248474 | 0 | 1.750664e-05 | 7.264737e-07 | 6.542632e-09 |  |  |  | 6.473684e-10 | 0.008964211 | 0.1239437 | 0.01345789 | 2.174737e-10 | 0 | 4.772105e-09 | [5 empty] | 1.226316e-09 | 4.335789e-07 | [7 empty] | 6.948421e-05 | 8.915263e-08
CFRP | REAT | [65,70] |  |  |  | 0.06754125 | 1.9175 | 0.088053 | 1.4125e-07 | 1.79625e-09 | 0 | 0 |  |  |  | 1.60125e-09 | 0.0224875 | 0.00295107125 | 0.0135 | 1.5269475e-06 | 1.01375e-09 | 0 | [5 empty] | 2.90125e-09 | 0 | [7 empty] | 0 | 0
A316L | atomic | [0,120] | [36 empty] | 0 | 0 | 0 | 0 | 0.00015 | 0 | 0.175 | 0 | 0 | 0.671475 | 0 | 0 | 0 | 0.0225 | 0.01 | 0.0005 | 0 | 0.115 | 0 | 0.000225 | 0 | 0.00015 | 0.005 | 0 | 0 | 0 | 0 | 0 | 0 | 0
AA2195 | atomic | [0,120] | [36 empty] | 0.93495 | 0.00425 | 0 | 0 | 0 | 0 | 0 | 0 | 0.04 | 0.00075 | 0 | 0.01 | 0.00525 | 0 | 0.00125 | 0 | 0 | 0 | 0 | 0 | 0 | 0 | 0.0006 | 0 | 0 | 0.0005 | 0 | 0 | 0.0012 | 0.00125 | Matweb
AA2198 | atomic | [0,120] | [36 empty] | 0.94375 | 0.003 | 0 | 0 | 0 | 0 | 0.00025 | 0 | 0.032 | 0.0005 | 0 | 0.0095 | 0.00525 | 0 | 0.0025 | 0 | 0 | 0 | 0 | 0 | 0 | 0 | 0.0004 | 0 | 0 | 0 | 0 | 0 | 0.0011 | 0.00175 | Bitondo, Prisco 2010
AA2219 | atomic | [0,120] | [36 empty] | 0.92755 | 0 | 0 | 0 | 0 | 0 | 0 | 0 | 0.063 | 0.0015 | 0 | 0 | 0.0001 | 0 | 0.003 | 0 | 0 | 0 | 0 | 0 | 0 | 0 | 0.001 | 0 | 0 | 0.0006 | 0.001 | 0 | 0.00175 | 0.0005 | DIN EN 573-3
AA5056 | atomic | [0,120] | [36 empty] | 0.9425 | 0 | 0 | 0 | 0 | 0 | 0.00125 | 0 | 0.0005 | 0.002 | 0 | 0 | 0.0505 | 0 | 0.00125 | 0 | 0 | 0 | 0 | 0 | 0 | 0 | 0.0015 | 0 | 0 | 0 | 0 | 0 | 0 | 0.0005 | Elisental
AA6061 | atomic | [0,120] | [36 empty] | 0.97305 | 0 | 0 | 0 | 0 | 0 | 0.00195 | 0 | 0.00275 | 0.0035 | 0 | 0 | 0.01 | 0 | 0.00075 | 0 | 0 | 0 | 0 | 0 | 0 | 0 | 0.006 | 0 | 0 | 0.00075 | 0 | 0 | 0 | 0.00125 | DIN EN 573-3
AA7075 | atomic | [0,120] | [36 empty] | 0.8937 | 0 | 0 | 0 | 0 | 0 | 0.0023 | 0 | 0.016 | 0.0025 | 0 | 0 | 0.025 | 0 | 0.0015 | 0 | 0 | 0 | 0 | 0 | 0 | 0 | 0.002 | 0 | 0 | 0.001 | 0 | 0 | 0 | 0.056 | DIN EN 573-3
AACFRP | atomic | [0,120] | [36 empty] | 0.1885 | 0 | 0 | 0 | 0.7118847 | 0.01495217 | 0.00025 | 0 | 0.0001 | 0.0004 | 0.02519441 | 0 | 0.0101 | 0 | 0.00025 | 0.02373365 | 0 | 0 | 0.02423502 | 0 | 0 | 0 | 0.0003 | 0 | 0 | 0 | 0 | 0 | 0 | 0.0001
AAITS | atomic | [0,120] | [36 empty] | 0.8717811 | 0 | 0 | 0 | 1.30463e-05 | 0 | 0.002118819 | 0 | 0.01512427 | 0.001122636 | 2.446182e-06 | 0 | 0.0224152 | 0 | 0.0006017617 | 8.153938e-06 | 0 | 0 | 3.261575e-05 | 0 | 0 | 0 | 0.0008731252 | 0 | 0 | 0.02972094 | 0.00130463 | 0 | 0 | 0.05488128
AATF | atomic | [0,120] | [36 empty] | 0.71496 | 0 | 0 | 0 | 3e-05 | 0 | 0.03684 | 0 | 0.0128 | 0.136295 | 0 | 0 | 0.02 | 0.0045 | 0.0032 | 0.0001 | 0 | 0.023 | 0 | 4.5e-05 | 0 | 3e-05 | 0.0026 | 0 | 0 | 0.0008 | 0 | 0 | 0 | 0.0448
AATFU | atomic | [0,120] | [36 empty] | 0.931593 | 0.002321968 | 0 | 0 | 0 | 0 | 0 | 0 | 0.05043405 | 0.001090241 | 0 | 0.005463455 | 0.002913679 | 0 | 0.002043895 | 0 | 0 | 0 | 0 | 0 | 0 | 0 | 0.0007814618 | 0 | 0 | 0.0005453655 | 0.0004536545 | 0 | 0.00144951 | 0.0009097591
AATOX | atomic | [0,120] | [36 empty] | 0.9177328 | 0 | 0 | 0 | 0 | 0 | 0.0006670499 | 0 | 0.04936898 | 0.001790022 | 0 | 0 | 0.00732154 | 0 | 0.002564967 | 0 | 0 | 0 | 0 | 0 | 0 | 0 | 0.001290022 | 0 | 0 | 0.0007160087 | 0.0007099783 | 0 | 0.001242462 | 0.0165962
ACP | atomic | [0,120] | [36 empty] | 0.3047582 | 0 | 0 | 0 | 0.0002869992 | 0 | 0.0003826109 | 0 | 0.003533992 | 0.001605903 | 5.381236e-05 | 0 | 0.005469743 | 0 | 0.0002152645 | 0.0001793745 | 0 | 0 | 0.0007174981 | 0 | 0 | 0 | 0.0007479696 | 0 | 0 | 0.6435863 | 0.02869992 | 0 | 0.0001165066 | 0.009645919
AENG | atomic | [0,120] | [36 empty] | 0.004082345 | 0.02053551 | 0 | 2.636311e-05 | 0.0004008194 | 0 | 0.1811137 | 0.005016864 | 0.01345317 | 0.2173983 | 0 | 0 | 0 | 0.03265411 | 0.002698714 | 4.807509e-05 | 0.03992827 | 0.4551687 | 0 | 9.501772e-05 | 0 | 8.406838e-05 | 0.002217963 | 0 | 0.0001947721 | 0.007067866 | 0 | 0.0004485692 | 0.01736686 | 0
AFS | atomic | [0,120] | [36 empty] | 0 | 0 | 0 | 0 | 0.00015 | 0 | 0.175 | 0 | 0 | 0.671475 | 0 | 0 | 0 | 0.0225 | 0.01 | 0.0005 | 0 | 0.115 | 0 | 0.000225 | 0 | 0.00015 | 0.005 | 0 | 0 | 0 | 0 | 0 | 0 | 0
AlTi | atomic | [0,120] | [36 empty] | 0.31011 | 0 | 0 | 0 | 0.00028 | 0 | 0.00069 | 0 | 0.0048 | 0.0018 | 5.25e-05 | 0 | 0.0075 | 0 | 0.00045 | 0.000175 | 0 | 0 | 0.0007 | 0 | 0 | 0 | 0.0006 | 0 | 0 | 0.6280425 | 0.028 | 0 | 0 | 0.0168
CC | atomic | [0,120] | [36 empty] | 0 | 0 | 0 | 0 | 0.65 | 0 | 0 | 0 | 0 | 0 | 0 | 0 | 0 | 0 | 0 | 0 | 0 | 0 | 0 | 0 | 0 | 0 | 0.35 | 0 | 0 | 0 | 0 | 0 | 0 | 0
CFRP | atomic | [0,120] | [36 empty] | 0 | 0 | 0 | 0 | 0.8898559 | 0.01869021 | 0 | 0 | 0 | 0 | 0.03149302 | 0 | 0 | 0 | 0 | 0.02966706 | 0 | 0 | 0.03029378 | 0 | 0 | 0 | 0 | 0 | 0 | 0 | 0 | 0 | 0 | 0 | M56 HexPly composition
CFRP_AA7075 | atomic | [0,120] | [36 empty] | 0.17874 | 0 | 0 | 0 | 0.7118847 | 0.01495217 | 0.00046 | 0 | 0.0032 | 0.0005 | 0.02519441 | 0 | 0.005 | 0 | 0.0003 | 0.02373365 | 0 | 0 | 0.02423502 | 0 | 0 | 0 | 0.0004 | 0 | 0 | 0.0002 | 0 | 0 | 0 | 0.0112
CuAgZr | atomic | [0,120] | [36 empty] | 0 | 0.4107102 | 0 | 0 | 0 | 0 | 0 | 0 | 0.2419526 | 0 | 0 | 0 | 0 | 0 | 0 | 0 | 0 | 0 | 0 | 0 | 0 | 0 | 0 | 0 | 0 | 0 | 0 | 0 | 0.3473371 | 0
Elec | atomic | [0,120] | [36 empty] | 0.08501176 | 0.0008325 | 0.0008325 | 0 | 0.08896745 | 0 | 0 | 0.02233613 | 0.3662426 | 0.1390547 | 0.002740737 | 0.00873205 | 0 | 0.04836743 | 0 | 0.002538988 | 0 | 0.0697384 | 0.080511 | 0 | 0.004995 | 0 | 0.05528099 | 0.004390161 | 0.01942756 | 0 | 0 | 0 | 0 | 0
Hastelloy-X | atomic | [0,120] | [36 empty] | 0.0025 | 0 | 0 | 4e-05 | 0.001 | 0 | 0.2175 | 0.015 | 0.0025 | 0.185 | 0 | 0 | 0 | 0.09 | 0.005 | 0 | 0 | 0.46936 | 0 | 0.0002 | 0 | 0.00015 | 0.005 | 0 | 0 | 0.00075 | 0 | 0.006 | 0 | 0
Inconel718 | atomic | [0,120] | [36 empty] | 0.005 | 0 | 0 | 3e-05 | 0.0004 | 0 | 0.19 | 0.005 | 0.0015 | 0.17842 | 0 | 0 | 0 | 0.0305 | 0.00175 | 0 | 0.05125 | 0.525 | 0 | 7.5e-05 | 0 | 7.5e-05 | 0.00175 | 0 | 0.00025 | 0.009 | 0 | 0 | 0 | 0 | VDM Alloy 718
Inconel718_Cu | atomic | [0,120] | [36 empty] | 0.518472 | 0 | 0 | 0 | 0.000141 | 0 | 0.025788 | 0 | 0.00896 | 0.0958565 | 2.25e-05 | 0 | 0.014 | 0.00315 | 0.00224 | 0.000145 | 0 | 0.0161 | 0.0003 | 3.15e-05 | 0 | 2.1e-05 | 0.00182 | 0 | 0 | 0.2695925 | 0.012 | 0 | 0 | 0.03136
Ti6Al4V | atomic | [0,120] | [36 empty] | 0.06 | 0 | 0 | 0 | 0.0004 | 0 | 0 | 0 | 0 | 0.0015 | 7.5e-05 | 0 | 0 | 0 | 0 | 0.00025 | 0 | 0 | 0.001 | 0 | 0 | 0 | 0 | 0 | 0 | 0.896775 | 0.04 | 0 | 0 | 0 | EN ISO 5832-3

## README - How to enter data
sheet: Emission_Factors |  |  | All data is based on stochiometric combustion of 1kg fuel with xy kg of oxidizer
fuel | CO2 | H2O | If a simplified calculation is assumed these values are used for calculating the emissions instead of using NASA CEA.
RP-1/LOX | 3.15 | 1.26 | The fuel name should be exatly the same as defined in the stages.