## Material_Data
material | AL(cr) | Ag(cr) | B(b) | C(gr) | CL | Cr(cr) | Co(a) | Cu(cr) | Fe(a) | H | Li(cr) | Mg(cr) | Mo(cr) | Mn(a) | N | Nb(cr) | Ni(cr) | O | P(cr) | Pb(cr) | S(a) | Si(cr) | Sn(cr) | Ta(cr) | Ti(a) | V(cr) | W(cr) | Zr(a) | Zn(cr) | comp | note
A316L | 0 | 0 | 0 | 0.015 | 0 | 17.5 | 0 | 0 | 67.1475 | 0 | 0 | 0 | 2.25 | 1 | 0.05 | 0 | 11.5 | 0 | 0.0225 |  | 0.015 | 0.5 | 0 | 0 | 0 | 0 | 0 | 0 | 0 | 100
AA2195 | 93.495 | 0.425 | 0 | 0 | 0 | 0 | 0 | 4 | 0.075 | 0 | 1 | 0.525 | 0 | 0.125 | 0 | 0 | 0 | 0 | 0 |  | 0 | 0.06 | 0 | 0 | 0.05 | 0 | 0 | 0.12 | 0.125 | 100 | Matweb
AA2198 | 94.375 | 0.3 | 0 | 0 | 0 | 0.025 | 0 | 3.2 | 0.05 | 0 | 0.95 | 0.525 | 0 | 0.25 | 0 | 0 | 0 | 0 | 0 |  | 0 | 0.04 | 0 | 0 | 0 | 0 | 0 | 0.11 | 0.175 | 100 | Bitondo, Prisco 2010
AA2219 | 92.755 | 0 | 0 | 0 | 0 | 0 | 0 | 6.3 | 0.15 | 0 | 0 | 0.01 | 0 | 0.3 | 0 | 0 | 0 | 0 | 0 |  | 0 | 0.1 | 0 | 0 | 0.06 | 0.1 | 0 | 0.175 | 0.05 | 100 | DIN EN 573-3
AA5056 | 94.25 | 0 | 0 | 0 | 0 | 0.125 | 0 | 0.05 | 0.2 | 0 | 0 | 5.05 | 0 | 0.125 | 0 | 0 | 0 | 0 | 0 |  | 0 | 0.15 | 0 | 0 | 0 | 0 | 0 | 0 | 0.05 | 100 | Elisental
AA6061 | 97.305 | 0 | 0 | 0 | 0 | 0.195 | 0 | 0.275 | 0.35 | 0 | 0 | 1 | 0 | 0.075 | 0 | 0 | 0 | 0 | 0 |  | 0 | 0.6 | 0 | 0 | 0.075 | 0 | 0 | 0 | 0.125 | 100 | DIN EN 573-3
AA7075 | 89.37 | 0 | 0 | 0 | 0 | 0.23 | 0 | 1.6 | 0.25 | 0 | 0 | 2.5 | 0 | 0.15 | 0 | 0 | 0 | 0 | 0 |  | 0 | 0.2 | 0 | 0 | 0.1 | 0 | 0 | 0 | 5.6 | 100 | DIN EN 573-3
AACFRP | 18.85 | 0 | 0 | 71.18847 | 1.495217 | 0.025 | 0 | 0.01 | 0.04 | 2.519441 | 0 | 1.01 | 0 | 0.025 | 2.373365 | 0 | 0 | 2.423502 | 0 | 0 | 0 | 0.03 | 0 | 0 | 0 | 0 | 0 | 0 | 0.01 | 100
AAITS | 87.17811 | 0 | 0 | 0.00130463 | 0 | 0.2118819 | 0 | 1.512427 | 0.1122636 | 0.0002446182 | 0 | 2.24152 | 0 | 0.06017617 | 0.0008153938 | 0 | 0 | 0.003261575 | 0 | 0 | 0 | 0.08731252 | 0 | 0 | 2.972094 | 0.130463 | 0 | 0 | 5.488128 | 100
AATF | 71.496 | 0 | 0 | 0.003 | 0 | 3.684 | 0 | 1.28 | 13.6295 | 0 | 0 | 2 | 0.45 | 0.32 | 0.01 | 0 | 2.3 | 0 | 0.0045 | 0 | 0.003 | 0.26 | 0 | 0 | 0.08 | 0 | 0 | 0 | 4.48 | 100
AATFU | 93.1593 | 0.2321968 | 0 | 0 | 0 | 0 | 0 | 5.043405 | 0.1090241 | 0 | 0.5463455 | 0.2913679 | 0 | 0.2043895 | 0 | 0 | 0 | 0 | 0 | 0 | 0 | 0.07814618 | 0 | 0 | 0.05453655 | 0.04536545 | 0 | 0.144951 | 0.09097591 | 100
AATOX | 91.77328 | 0 | 0 | 0 | 0 | 0.06670499 | 0 | 4.936898 | 0.1790022 | 0 | 0 | 0.732154 | 0 | 0.2564967 | 0 | 0 | 0 | 0 | 0 | 0 | 0 | 0.1290022 | 0 | 0 | 0.07160087 | 0.07099783 | 0 | 0.1242462 | 1.65962 | 100
ACP | 30.47582 | 0 | 0 | 0.02869992 | 0 | 0.03826109 | 0 | 0.3533992 | 0.1605903 | 0.005381236 | 0 | 0.5469743 | 0 | 0.02152645 | 0.01793745 | 0 | 0 | 0.07174981 | 0 | 0 | 0 | 0.07479696 | 0 | 0 | 64.35863 | 2.869992 | 0 | 0.01165066 | 0.9645919 | 100
AENG | 0.4082345 | 2.053551 | 0.002636311 | 0.04008194 | 0 | 18.11137 | 0.5016864 | 1.345317 | 21.73983 | 0 | 0 | 0 | 3.265411 | 0.2698714 | 0.004807509 | 3.992827 | 45.51687 | 0 | 0.009501772 | 0 | 0.008406838 | 0.2217963 | 0 | 0.01947721 | 0.7067866 | 0 | 0.04485692 | 1.736686 | 0 | 100
AFS | 0 | 0 | 0 | 0.015 | 0 | 17.5 | 0 | 0 | 67.1475 | 0 | 0 | 0 | 2.25 | 1 | 0.05 | 0 | 11.5 | 0 | 0.0225 | 0 | 0.015 | 0.5 | 0 | 0 | 0 | 0 | 0 | 0 | 0 | 100
AlTi | 31.011 | 0 | 0 | 0.028 | 0 | 0.069 | 0 | 0.48 | 0.18 | 0.00525 | 0 | 0.75 | 0 | 0.045 | 0.0175 | 0 | 0 | 0.07 | 0 | 0 | 0 | 0.06 | 0 | 0 | 62.80425 | 2.8 | 0 | 0 | 1.68 | 100
CC | 0 | 0 | 0 | 65 | 0 | 0 | 0 | 0 | 0 | 0 | 0 | 0 | 0 | 0 | 0 | 0 | 0 | 0 | 0 |  | 0 | 35 | 0 | 0 | 0 | 0 | 0 | 0 | 0 | 100
CFRP | 0 | 0 | 0 | 88.98559 | 1.869021 | 0 | 0 | 0 | 0 | 3.149302 | 0 | 0 | 0 | 0 | 2.966706 | 0 | 0 | 3.029378 | 0 |  | 0 | 0 | 0 | 0 | 0 | 0 | 0 | 0 | 0 | 100 | M56 HexPly composition
CFRP_AA7075 | 17.874 | 0 | 0 | 71.18847 | 1.495217 | 0.046 | 0 | 0.32 | 0.05 | 2.519441 | 0 | 0.5 | 0 | 0.03 | 2.373365 | 0 | 0 | 2.423502 | 0 | 0 | 0 | 0.04 | 0 | 0 | 0.02 | 0 | 0 | 0 | 1.12 | 100
CuAgZr | 0 | 41.07102 | 0 | 0 | 0 | 0 | 0 | 24.19526 | 0 | 0 | 0 | 0 | 0 | 0 | 0 | 0 | 0 | 0 | 0 | 0 | 0 | 0 | 0 | 0 | 0 | 0 | 0 | 34.73371 | 0 | 100
Elec | 8.501176 | 0.08325 |  | 8.896745 |  |  | 2.233613 | 36.62426 | 13.90547 | 0.2740737 | 0.873205 |  | 4.836743 |  | 0.2538988 |  | 6.97384 | 8.0511 |  | 0.4995 |  | 5.528099 | 0.4390161 | 1.942756 |  |  |  | 0 |  | 99.91675
Hastelloy-X | 0.25 | 0 | 0.004 | 0.1 | 0 | 21.75 | 1.5 | 0.25 | 18.5 | 0 | 0 | 0 | 9 | 0.5 | 0 | 0 | 46.936 | 0 | 0.02 |  | 0.015 | 0.5 | 0 | 0 | 0.075 | 0 | 0.6 | 0 | 0 | 100
Inconel718 | 0.5 | 0 | 0.003 | 0.04 | 0 | 19 | 0.5 | 0.15 | 17.842 | 0 | 0 | 0 | 3.05 | 0.175 | 0 | 5.125 | 52.5 | 0 | 0.0075 |  | 0.0075 | 0.175 | 0 | 0.025 | 0.9 | 0 | 0 | 0 | 0 | 100 | VDM Alloy 718
Inconel718_Cu | 51.8472 | 0 | 0 | 0.0141 | 0 | 2.5788 | 0 | 0.896 | 9.58565 | 0.00225 | 0 | 1.4 | 0.315 | 0.224 | 0.0145 | 0 | 1.61 | 0.03 | 0.00315 | 0 | 0.0021 | 0.182 | 0 | 0 | 26.95925 | 1.2 | 0 | 0 | 3.136 | 100
Ti6Al4V | 6 | 0 | 0 | 0.04 | 0 | 0 | 0 | 0 | 0.15 | 0.0075 | 0 | 0 | 0 | 0 | 0.025 | 0 | 0 | 0.1 | 0 |  | 0 | 0 | 0 | 0 | 89.6775 | 4 |  | 0 | 0 | 100 | EN ISO 5832-3

## README - How to enter data
sheet: scenarios
material | AA7475 | Define material name
species | AL(cr) | The exact name of the species according to CEA thermo.lib
comp | Epoxy1: (15) h,kj/mol=500 C 25 H 30 N 2 O 4 | Keep the same format to add additonal species
note |  | Will be ignored